## Sheet1
TEVI DIN OTEL FARA SUDURA LAMINATE LA CALD - SMLS
OD (mm) | Wall thickness (mm)
| 0.5 | 0.6 | 0.8 | 1 | 1.2 | 1.4 | 1.6 | 1.8 | 2 | 2.3 | 2.4 | 2.6 | 2.9 | 3.2 | 3.6 | 4 | 4.5 | 5 | 5.6 | 6 | 6.3 | 7.1 | 8 | 8.8 | 9 | 9.5 | 10 | 11 | 12 | 12.5 | 13 | 13.5 | 14 | 14.2 | 15 | 15.5 | 16 | 16.5 | 17 | 17.5 | 18 | 19 | 20 | 22 | 22.2 | 24 | 25 | 26 | 27 | 28 | 30 | 32 | 35 | 36 | 38 | 40 | 42 | 45 | 50 | 55 | 60 | 65 | 70 | 80 | 90 | 100
10.2
12
12.7
13.5
14
16
17.2
18
19
20
21.3
22
25
25.4
26.9
30
31.8
33.4
33.7
35
38
40
42.2
42.4
44.5
48.3
51
54
57
60.3
63.5
67
70
73
76.1
82.5
88.9
95
101.6
108
114.3
121
127
133
139.7
141.3
146
152.4
159
165.1
168.3
171
177.8
191
193.7
203
206
210
216
219.1
229
241
244.5
254
257
267
273
279
292
298.5
305
318
323.9
330
343
355.6
368
377
381
394
406.4
419
426
445
457
470
508
521
530
559
610
711
813
914
Pentru aceste produse cantitatea minima - 200 tone/ Diametru